## Sheet1
Sample Type | Seed Layer Target (nm) | ALD Layer Target (nm) | ALD Cycles | Woollam Seed Thickness (nm) | Woollam Total Thickness (nm) | Woollam ALD Thickness (nm) | Breakdown Voltage (V) | Breakdown Voltage Std (V) | Breakdown Voltage Norm Dev (V) | Breakdown Voltage N | Cap (F) | Cap Std (F) | Cap N | Dielectric Constant | Breakdown Voltage (MV/cm) | Carrier Conc. (1E13 cm^-2)
MOS | 0.5 | 5 | 40 | 1 | 4.946 | 3.946
MOS | 1 | 5 | 33 | 1.76 | 4.873 | 3.113 | 19.84662 | 1.132489 | 0.05706205 | 5 | 1.05215e-10 | 7.863998e-13 | 3 | 1.843213 | 40.72773 | 4.148623
MOS | 1.5 | 5 | 23 | 2.72 | 4.82 | 2.1 | 11.90035 | 0.5842907 | 0.04909861 | 5 | 3.9824975e-10 | 1.538303e-12 | 4 | 6.900872 | 24.68952 | 9.415752
MOS | 2 | 5 | 60 | 3.75 | 9.731 | 5.981 | 13.41105 | 1.062031 | 0.07919078 | 4 | 1.980787e-10 | 4.445112e-13 | 3 | 6.929415 | 13.78178 | 5.277644
MOS | 0.5 | 10 | 90 | 1.02 | 9.682 | 8.662 | 15.39136 | 0.8190318 | 0.05321372 | 5 | 2.064575e-10 | 1.9875e-12 | 2 | 7.186165 | 15.89688 | 6.313171
MOS | 1 | 10 | 83 | 1.79 | 9.722 | 7.932 | 30.89605 | 4.619891 | 0.1495301 | 5 | 1.736148e-10 | 4.376832e-12 | 5 | 6.067975 | 31.77953 | 10.65687
MOS | 1.5 | 10 | 75 | 2.59 | 9.422 | 6.832 | 20.00658 | 1.563864 | 0.07816748 | 5 | 2.124373e-10 | 1.033781e-12 | 3 | 7.195738 | 21.2339 | 8.443909
MOS | 2 | 10 | 62 | 3.87 | 9.73 | 5.86 | 14.81142 | 1.359926 | 0.09181602 | 10 | 2.299013e-10 | 1.07033e-12 | 3 | 8.041846 | 15.22243 | 6.765158
MIM | 0 | 5 | 50 | 0 | 4.611 | 4.611
MIM | 0.5 | 5 | 50 | 1.227 | 5.504 | 4.277 | 4.937791 | 0.7155499 | 0.144913 | 6 | 2.2253e-10 | 6.987937e-13 | 3 | 4.4032 | 8.971277 | 2.183036
MIM | 1 | 5 | 50 | 2.361 | 6.504 | 4.143 | 5.447748 | 0.3198954 | 0.05872067 | 5 | 2.009363e-10 | 9.735642e-14 | 3 | 4.698297 | 8.375996 | 2.174779
MIM | 1.5 | 5 | 50 | 3.475 | 7.47 | 3.995 | 4.408542 | 1.009652 | 0.2290217 | 5 | 1.919283e-10 | 4.87422e-13 | 3 | 5.154198 | 5.901662 | 1.681024
MIM | 2 | 5 | 50 | 4.327 | 8.96 | 4.633 | 5.762607 | 0.3181783 | 0.05521429 | 5 | 2.350287e-10 | 8.218229e-13 | 3 | 7.570599 | 6.431481 | 2.690789
MIM | 0 | 10 | 100 | 0 | 10.918 | 10.918 | 8.361454 | 0.8705048 | 0.1041093 | 5 | 1.514907e-10 | 1.0041e-12 | 3 | 5.946075 | 7.658412 | 2.516561
MIM | 0.5 | 10 | 100 | 1.227 | 10.633 | 9.406 | 9.007954 | 0.6633317 | 0.07363844 | 4 | 1.387253e-10 | 5.519434e-13 | 3 | 5.302895 | 8.471695 | 2.482685
MIM | 1 | 10 | 100 | 2.361 | 11.656 | 9.295 | 9.687995 | 0.5878778 | 0.06068106 | 5 | 1.38522e-10 | 4.954278e-13 | 3 | 5.804565 | 8.311595 | 2.666198
MIM | 1.5 | 10 | 100 | 3.475 | 13.206 | 9.731 | 9.207844 | 1.24356 | 0.1350544 | 6 | 3.653693e-11 | 3.893619e-13 | 3 | 1.734622 | 6.97247 | 0.6683898
MIM | 2 | 10 | 100 | 4.327 | 13.945 | 9.618 | 8.886588 | 0.8150352 | 0.0917152 | 5 | 1.456313e-10 | 4.202042e-13 | 3 | 7.300872 | 6.372598 | 2.571163
|  |  | 0 |  |  | 0 |  |  |  | 85